## Sheet1
| Stellantis |  |  |  | Bolster Foam Proposal | GM | [5 empty] | Ford
| Class I | Class II | Class III | Class IV |  | Class A (FSC > 55 kg/m3) (RSC > 48 kg/m3) | Class B (FSC 50 - 55 kg/m3) (RSC 42 - 48 kg/m3) | Class C (RSC 42 - 48 kg/m3) (FSB/RSB > 45kg/m3) | Class D (FSB 40 - 45kg/m3) (RSB 38 - 45kg/m3) | Class Z (FSC > 55 kg/m3) (RSC > 48 kg/m3) (FSB/RSB > 45kg/m3) (RSB 38 - 45kg/m3) Bolsters | Class E (Bolsters) | Cushions | Backs | Bolsters
Density | ≥ 56 kg/m3 | ≥ 48 kg/m3 | ≥ 40 kg/m3 | ≥ 32 kg/m3 | Drawing | Drawing | Drawing | Drawing | Drawing | Drawing | Drawing | Drawing | Drawing | Drawing
IFD | Drawing | Drawing | Drawing | Drawing | Drawing | Drawing | Drawing | Drawing | Drawing | Drawing | Drawing | Drawing | Drawing | Drawing
Hysteresis Loss | ≤ 23 % | ≤ 25 % | ≤ 30 % | ≤ 35 % |  | Report | Report | Report | NR | Report | Report | Report | Report | N/R
Tear | ≥ 500 N/m | ≥ 450 N/m | ≥ 450 N/m | ≥ 450 N/m | ≥ 450 N/m | ≥ 530 N/m | ≥ 450 N/m | ≥ 450 N/m | ≥ 530 N/m | ≥ 450 N/m | ≥ 530 N/m | ≥ 450 N/m | ≥ 450 N/m | N/R
Tensile | N/R | N/R | N/R | N/R | ≥ 82 kPa | ≥ 82 kPa | ≥ 82 kPa | ≥ 82 kPa | ≥ 82 kPa | ≥ 82 kPa | ≥ 82 kPa | Report | Report | N/R
Elongation | N/R | N/R | N/R | N/R | ≥ 80 % | ≥ 100 % | ≥ 100 % | ≥ 90 % | ≥ 80 % | ≥ 90 % | Report | Report | Report | N/R
CFD (as received) | Report | Report | Report | Report | Drawing | Report | Report | Report | Report | Report | Report | N/R | N/R | N/R
Wet Compression Set | ≤ 12 % | ≤ 15 % | ≤ 20 % | ≤ 25 % |  | N/R | N/R | N/R | N/R | N/R | N/R | ≤ 15 % | ≤ 25 % | N/R
Wet Aged CFD Change | ≤ 20 % | ≤ 20 % | ≤ 20 % | ≤ 20 % | ≤ 35 % | ≥ 30 % | ≥ 30 % | ≥ 35 % | ≥ 35 % | Drawing | ≤ 35 % | N/R | N/R | N/R
Constant Force Pounding - Height Loss % | ≤ 3 % | ≤ 4 % | ≤ 4 % | ≤ 6 % | ≤ 7 % | ≤ 5 % | ≤ 7 % | ≤ 7 % | N/R | ≤ 7 % | N/R | ≤ 5 % | N/R | N/R
Constant Force Pounding - IFD (40%) Loss% | ≤ 15 % | ≤ 15 % | ≤ 20 % | ≤ 25 % | ≤ 35 % | ≤ 30 % | ≤ 35 % | ≤ 35 % | N/R | ≤ 35 % | N/R | ≤ 25 % | N/R | N/R
Staining | ≤ +/- 20 | ≤ +/- 20 | ≤ +/- 20 | ≤ +/- 20 |  | N/R | N/R | N/R | N/R | N/R | N/R | N/R | N/R | N/R
Flammability | <100 mm/min. | <100 mm/min. | <100 mm/min. | <100 mm/min. | <100 mm/min. | <100 mm/min. | <100 mm/min. | <100 mm/min. | <100 mm/min. | <100 mm/min. | <100 mm/min. | <100 mm/min. | <100 mm/min. | <100 mm/min.